## Sheet1
Name | Dimensionality | BET | Porous | Year | Value | DOI
Fe2DOBDC | 3D | 248 | Yes | 2013 | 3.2e-07
Fe2DSBDC | 3D | 54 | No | 2013 | 3.9e-06
Fe(1,2,3-triazolate) | 3D | 370 | Yes | 2018 | 7e-09
Fe(1,2,3-triazolate) (oxidized) | 3D | 450 | Yes | 2012 | 7.7e-05
Fe(1,2,3-triazolate)(BF4)0.33 | 3D | 50 | No | 2018 | 0.3
Fe2(BDT)3 (oxidized) | 3D | 614 | Yes | 2018 | 1.2
Fe2(BDP)3 | 3D | 1230 | Yes | 2018 | 3.5e-07
K(0.98)Fe2(BDP)3 | 3D | 610 | Yes | 2018 | 0.025
Cu2(6-Hmna)(6-mn) | 3D | 3 | No | 2019 | 10.96
Fe2(dhbq)3 | 3D |  | No | 2015 | 0.16
Fe2(dhbq)3 | 2D layered | 1175 | Yes | 2017 | 0.014
V2(dhbq)3 | 2D layered |  | Yes | 2018 | 0.45
Cu3(HOTP)2 | 2D layered | 306 | Yes | 2012 | 0.1
Ho(1+x)(HOTP) | 3D | 208 | Yes | 2019 | 0.05
Pt3(THT)2 | 2D layered | 300 | Yes | 2014 | 1.4e-06
Fe3(THT)2 | 2D layered | 526 | Yes | 2018 | 0.034
Fe3(PTC) | 2D layered | 210 | Yes | 2018 | 10
Ni3(BHT)2 | 2D layered |  | Yes | 2013 | 0.15
Ni3(BHT)2 oxidized | 2D layered |  | Yes | 2014 | 150
Cu3(BHT) | 2D layered |  | No | 2015 | 2500
Cu3(BHSe) | 2D layered |  | No | 2019 | 110
Pb3(BHT) | 3D |  | No | 2008 | 2e-06
Ni3(HITP)2 | 2D layered | 630 | Yes | 2014 | 150
Cu3(HITP)2 | 2D layered |  | Yes | 2015 | 0.2
Cu3(HIB)2 | 2D layered | 114 | Yes | 2017 | 13
(Mn/Fe)3(HIB)2 | 2D layered | 2298 | Yes | 2019 | 359
Cd2(TTFTB) | 3D | 559 | Yes | 2015 | 0.00029
Cd(DPNDI) | 3D |  | Yes | 2019 | 0.033
Cu[Cu(pdt)2] | 3D |  | Yes | 2009 | 0.0006
Cu[Ni(pdt)2] | 3D | 385 | Yes | 2010 | 1e-08
Zn4O(NDC)3 | 3D |  | Yes | 2019 | 0.04
I2@Eu4(BPT)4 | 3D | 69.6 | No | 2014 | 8.2e-07
I2@Zn3(lac)2(pybz)2 | 3D |  | Yes | 2010 | 0.0034
TCNQ@Cu3(BTC)2 | 3D | 214 | Yes | 2014 | 0.07
TCNQ@(TATAB)3 | 3D |  | Yes | 2019 | 2.7e-07
C60@Zr6(OH)16(TBAPy)2 | 3D | 1550 | Yes | 2018 | 0.001
Co3(HITP)2 | 2D layered | 280 | Yes | 2020 | 11.5 | 10.1016/j.apcatb.2020.119295
Cu(H2O)(2,6-NDPA)0.5 | 3D |  | Yes | 2020 | 2 | 10.1002/adfm.202007294
Cu-BDC | 3D | 271 | Yes | 2020 | 0.01 | 10.1002/anie.201912642
HoHTTP | 3D | 208 | Yes | 2020 | 0.05 | 10.1038/s41557-019-0372-0
Cr(tri)2(CF3SO3)0.33 | 3D | 80 | No | 2021 | 0.014 | 10.1038/s41557-021-00666-6
Fe-HHTP | 3D | 1400 | Yes | 2021 | 0.001 | 10.1002/anie.202102670
Ni3(HAB)2 | 2D layered | 133 | Yes | 2021 | 0.52 | 10.1021/acsaem.0c02758